{"text_format":"3","workbook":"xls","n_sheets":1,"sheets":["Sheet1"],"not_rendered":{"external_links":1,"defined_names":1},"read":"whole","date_system":"1900","formulas":"cached_only"}

{"sheet":"Sheet1","index":0,"n_rows":63,"n_cols":8,"rows_kept":63,"flags":["formulas_cached_only"]}
["Material grade","Remanence Br (T/kG)","Coercivity Hcb (kOe/kA/m)","Intrinsic Coercivity Hcj (kOe/kA/m)","Maximum Energy Product (MGOe/kJ/m³)","Dy","Tb","Remarks"]
["KN35","≥1.18(11.8)","≥10.8(860)","≥12(955)","33～36(263～287)","√","×","Scrap Inclusion"]
["KN38","≥1.23(12.3)","≥10.8(860)","≥12(955)","36～39(287～310)","√","×","Scrap Inclusion"]
["KN40","≥1.26(12.6)","≥11.0(876)","≥12(955)","38～41(302～326)","√","×","Scrap Inclusion"]
["KN42","≥1.29(12.9)","≥11.0(876)","≥12(955)","40～43(318～342)","√","×","Scrap Inclusion"]
["KN45","≥1.33(13.3)","≥11.0(876)","≥12(955)","43～46(342～366)","×","×"]
["KN48","≥1.37(13.7)","≥10.8(860)","≥12(955)","46～49(366～390)","×","×"]
["KN50","≥1.39(13.9)","≥10.5(836)","≥12(955)","47～51(374～406)","×","×"]
["KN52","≥1.42(14.2)","≥10.0(796)","≥11(876)","49～53(390～422)","×","×"]
["KN55","≥1.46(14.6)","≥9.0(716)","≥11(876)","52～56(414～446)","×","×"]
["KN35M","≥1.18(11.8)","≥10.8(860)","≥14(1114)","33～36(263～287)","√","×","Scrap Inclusion"]
["KN38M","≥1.23(12.3)","≥11.0(876)","≥14(1114)","36～39(287～310)","√","×","Scrap Inclusion"]
["KN40M","≥1.26(12.6)","≥11.4(910)","≥14(1114)","38～41(302～326)","√","×","Scrap Inclusion"]
["KN42M","≥1.29(12.9)","≥11.8(939)","≥14(1114)","40～43(318～342)","√","×","Scrap Inclusion"]
["KN45M","≥1.33(13.3)","≥11.8(939)","≥14(1114)","43～46(342～366)","√","×","Scrap Inclusion"]
["KN48M","≥1.37(13.7)","≥11.8(939)","≥14(1114)","46～49(366～390)","×","×"]
["KN50M","≥1.39(13.9)","≥11.5(915)","≥14(1114)","47～51(374～406)","×","×"]
["KN52M","≥1.42(14.2)","≥10.8(860)","≥13(1035)","49～53(390～422)","×","×"]
["KN54M","≥1.46(14.6)","≥10.8(860)","≥13(1035)","52～56(414～446)","×","×"]
["KN35H","≥1.18(11.8)","≥10.8(860)","≥17(1353)","33～36(263～287)","√","×"]
["KN38H","≥1.23(12.3)","≥11.0(876)","≥17(1353)","36～39(287～310)","√","×"]
["KN40H","≥1.26(12.6)","≥11.4(910)","≥17(1353)","38～41(302～326)","√","×"]
["KN42H","≥1.29(12.9)","≥11.8(939)","≥17(1353)","40～43(318～342)","√","×"]
["KN45H","≥1.33(13.3)","≥11.8(939)","≥17(1353)","43～46(342～366)","√","×"]
["KN48H","≥1.37(13.7)","≥11.8(939)","≥17(1353)","46～49(366～390)","√","×"]
["KN50H","≥1.39(13.9)","≥11.5(915)","≥16(1274)","47～51(374～406)","√","×"]
["KN52H","≥1.42(14.2)","≥10.8(860)","≥16(1274)","49～53(390～422)","√","×"]
["KN54H","≥1.46(14.6)","≥10.8(860)","≥16(1274)","52～56(414～446)","√","√"]
["KN30SH","≥1.08(10.8)","≥10.0(796)","≥20(1592)","28～31(223～247)","×","×"]
["KN33SH","≥1.14(11.4)","≥10.5(836)","≥20(1592)","31～34(247～271)","×","×"]
["KN35SH","≥1.18(11.8)","≥10.8(860)","≥20(1592)","33～36(263～287)","√","×"]
["KN38SH","≥1.23(12.3)","≥11.0(876)","≥20(1592)","36～39(287～310)","√","×"]
["KN40SH","≥1.26(12.6)","≥11.4(910)","≥20(1592)","38～41(302～326)","√","×"]
["KN42SH","≥1.29(12.9)","≥11.8(939)","≥20(1592)","40～43(318～342)","√","×"]
["KN45SH","≥1.33(13.3)","≥11.8(939)","≥20(1592)","43～46(342～366)","√","×"]
["KN48SH","≥1.37(13.7)","≥11.8(939)","≥19(1512)","46～49(366～390)","√","×"]
["KN50SH","≥1.39(13.9)","≥11.5(915)","≥19(1512)","47～51(374～406)","×","√"]
["KN52SH","≥1.42(14.2)","≥10.8(860)","≥19(1512)","49～53(390～422)","×","√"]
["KN54SH","≥1.46(14.6)","≥10.8(860)","≥19(1512)","52～56(414～446)","×","√"]
["KN30UH","≥1.08(10.8)","≥10.0(796)","≥25(1990)","28～31(223～247)","√","×"]
["KN33UH","≥1.14(11.4)","≥10.5(836)","≥25(1990)","31～34(247～271)","√","×"]
["KN35UH","≥1.18(11.8)","≥10.8(860)","≥25(1990)","33～36(263～287)","√","×"]
["KN38UH","≥1.23(12.3)","≥11.0(876)","≥25(1990)","36～39(287～310)","√","×"]
["KN40UH","≥1.26(12.6)","≥11.4(910)","≥25(1990)","38～41(302～326)","√","×"]
["KN42UH","≥1.29(12.9)","≥11.8(939)","≥25(1990)","40～43(318～342)","√","×"]
["KN45UH","≥1.33(13.3)","≥11.8(939)","≥24(1910)","43～46(342～366)","√","√"]
["KN48UH","≥1.37(13.7)","≥11.8(939)","≥24(1910)","46～49(366～390)","√","√"]
["KN50UH","≥1.39(13.9)","≥11.5(915)","≥24(1910)","47～51(374～406)","√","√"]
["KN52UH","≥1.42(14.2)","≥10.8(860)","≥24(1910)","49～53(390～422)","√","√"]
["KN30EH","≥1.08(10.8)","≥10.0(796)","≥30(2388)","28～31(223～247)","√","√"]
["KN33EH","≥1.13(11.3)","≥10.5(836)","≥30(2388)","31～34(247～271)","√","√"]
["KN35EH","≥1.17(11.7)","≥10.8(860)","≥30(2388)","33～36(263～287)","√","√"]
["KN38EH","≥1.22(12.2)","≥11.0(876)","≥30(2388)","36～39(287～310)","√","√"]
["KN40EH","≥1.25(12.5)","≥11.0(876)","≥29(2308)","38～41(302～326)","√","√"]
["KN42EH","≥1.28(12.8)","≥10.0(796)","≥29(2308)","40～43(318～342)","√","√"]
["KN45EH","≥1.33(13.3)","≥11.8(939)","≥29(2308)","43～46(342～366)","√","√"]
["KN48EH","≥1.37(13.7)","≥11.8(939)","≥29(2308)","46～49(366～390)","√","√"]
["KN30TH","≥1.08(10.8)","≥10.0(796)","≥35(2786)","28～31(223～247)","√","√"]
["KN33TH","≥1.13(11.3)","≥10.5(836)","≥35(2786)","31～34(247～271)","√","√"]
["KN35TH","≥1.17(11.7)","≥10.8(860)","≥35(2786)","33～36(263～287)","√","√"]
["KN38TH","≥1.22(12.2)","≥11.0(876)","≥34(2706)","35～39(279～310)","√","√"]
["KN40TH","≥1.25(12.5)","≥10.5(836)","≥34(2706)","38～41(302～326)","√","√"]
["KN42TH","≥1.28(12.8)","≥10.0(796)","≥34(2706)","40～43(318～342)","√","√"]